## Sheet1
Step | Temp | E_pair | E_mol | TotEng | Press | Volume
0 | 0 | -254657.85 | 0 | -254657.85 | 97058.358 | 188081.25
13 | 0 | -261891.62 | 0 | -261891.62 | -377.55532 | 192093.58
13 | 973.15 | -261891.62 | 0 | -257717.41 | 615.77771
50 | 563.88403 | -259391.52 | 0 | -256972.81 | 11297.358
100 | 595.41629 | -258667.06 | 0 | -256113.09 | 11262.434
150 | 675.44428 | -258414.36 | 0 | -255517.12 | 10691.21
200 | 711.94225 | -258092.58 | 0 | -255038.78 | 10975.038
250 | 789.99329 | -257702.75 | 0 | -254314.17 | 11193.891
300 | 861.98061 | -257708.17 | 0 | -254010.8 | 10778.402
350 | 874.96249 | -257527.95 | 0 | -253774.9 | 11277.603
400 | 916.23374 | -257319.71 | 0 | -253389.63 | 9085.8753
450 | 918.90678 | -257333.23 | 0 | -253391.68 | 8213.5716
500 | 916.16331 | -257275.3 | 0 | -253345.52 | 7245.1602
550 | 944.54595 | -257291.92 | 0 | -253240.4 | 6821.8848
600 | 923.16338 | -257132.33 | 0 | -253172.53 | 6862.2315
650 | 939.41117 | -257264.24 | 0 | -253234.74 | 6754.2425
700 | 957.48834 | -257386.98 | 0 | -253279.94 | 7536.0325
750 | 936.19087 | -257301.3 | 0 | -253285.61 | 7107.5775
800 | 950.40926 | -257251.95 | 0 | -253175.27 | 6668.1432
850 | 944.8692 | -257110.05 | 0 | -253057.14 | 7276.7107
900 | 978.4879 | -257309.05 | 0 | -253111.93 | 6501.9467
950 | 942.22677 | -257056.64 | 0 | -253015.07 | 6260.4851
1000 | 961.49084 | -257157.96 | 0 | -253033.75 | 6139.4441
1050 | 940.53711 | -257128.92 | 0 | -253094.6 | 5412.5493
1100 | 964.13724 | -257131.99 | 0 | -252996.43 | 5827.1674
1150 | 971.72402 | -257214.14 | 0 | -253046.04 | 5413.7423
1200 | 976.47406 | -257098.96 | 0 | -252910.49 | 4808.0332
1250 | 971.30949 | -257100.47 | 0 | -252934.15 | 4627.6431
1300 | 955.96281 | -257137.93 | 0 | -253037.43 | 4572.8977
1350 | 963.57318 | -257195.16 | 0 | -253062.02 | 4596.8055
1400 | 970.41863 | -257276.62 | 0 | -253114.12 | 5428.8639
1450 | 975.97673 | -257195.97 | 0 | -253009.63 | 5151.2539
1500 | 970.14828 | -257241.93 | 0 | -253080.59 | 6075.1998
1550 | 936.06236 | -257166.81 | 0 | -253151.68 | 5883.1515
1600 | 975.69647 | -257220.68 | 0 | -253035.54 | 5526.685
1650 | 982.23949 | -257116.3 | 0 | -252903.1 | 4322.5017
1700 | 979.64117 | -257174.15 | 0 | -252972.09 | 4366.9139
1750 | 987.35328 | -257248.64 | 0 | -253013.5 | 4171.4175
1800 | 955.49657 | -257164.39 | 0 | -253065.89 | 4012.3247
1850 | 967.14571 | -257321 | 0 | -253172.54 | 3787.2004
1900 | 959.65943 | -257336.44 | 0 | -253220.09 | 3697.6733
1950 | 946.18517 | -257211.02 | 0 | -253152.46 | 4009.2114
2000 | 966.28505 | -257216.54 | 0 | -253071.77 | 3834.0958
2050 | 974.71004 | -257187.06 | 0 | -253006.15 | 3919.2686
2100 | 964.51624 | -257189.39 | 0 | -253052.21 | 4112.0915
2150 | 944.30272 | -257190.02 | 0 | -253139.55 | 4041.9845
2200 | 978.60255 | -257250.55 | 0 | -253052.95 | 3761.0428
2250 | 964.7364 | -257295.23 | 0 | -253157.1 | 3811.1769
2300 | 975.40589 | -257297.27 | 0 | -253113.38 | 3275.4948
2350 | 1015.4296 | -257487.68 | 0 | -253132.11 | 3868.6528
2400 | 988.36482 | -257264.33 | 0 | -253024.85 | 4258.6486
2450 | 986.62999 | -257285.39 | 0 | -253053.35 | 3645.582
2500 | 969.14088 | -257145.2 | 0 | -252988.18 | 3625.8725
2550 | 983.15047 | -257272.22 | 0 | -253055.11 | 4244.3546
2600 | 973.48727 | -257304.01 | 0 | -253128.35 | 3623.0559
2650 | 974.06889 | -257377.13 | 0 | -253198.98 | 2824.7236
2700 | 956.87602 | -257230.83 | 0 | -253126.42 | 2673.8065
2750 | 987.45049 | -257253.32 | 0 | -253017.77 | 3128.805
2800 | 966.20273 | -257228.53 | 0 | -253084.11 | 2631.5193
2850 | 966.2928 | -257223.39 | 0 | -253078.59 | 2471.7707
2900 | 967.26315 | -257336.74 | 0 | -253187.78 | 3444.158
2950 | 964.17359 | -257307.73 | 0 | -253172.02 | 3160.4845
3000 | 936.22055 | -257336.56 | 0 | -253320.75 | 3063.2624
3013 | 940.73901 | -257366.02 | 0 | -253330.83 | 2847.8573
3013 | 962.12602 | -243690.48 | 0 | -231303.96 | 5709.1946
3050 | 2063.0196 | -258782.37 | 0 | -232222.81 | 13855.777
3100 | 1976.4556 | -261450.62 | 0 | -236005.5 | 11412.247
3150 | 1806.7162 | -263081.02 | 0 | -239821.15 | 8111.8183
3200 | 1637.5824 | -264458.65 | 0 | -243376.22 | 9249.0033
3250 | 1501.723 | -265792.21 | 0 | -246458.85 | 10113.543
3300 | 1375.5587 | -266805.3 | 0 | -249096.2 | 8819.3244
3350 | 1232.8387 | -267149.82 | 0 | -251278.11 | 8624.502
3400 | 1133.8691 | -267683.53 | 0 | -253085.96 | 8209.5312
3450 | 1045.0157 | -267987.48 | 0 | -254533.82 | 7658.2994
3500 | 998.65614 | -268536.69 | 0 | -255679.87 | 7949.273
3550 | 954.429 | -268834.31 | 0 | -256546.88 | 8008.3205
3600 | 938.2444 | -269237.18 | 0 | -257158.11 | 5897.5411
3650 | 932.12976 | -269502.45 | 0 | -257502.1 | 6056.1056
3700 | 930.80526 | -269562.17 | 0 | -257578.87 | 6309.9971
3750 | 941.61959 | -269511.97 | 0 | -257389.45 | 5968.3849
3800 | 979.2703 | -269666.42 | 0 | -257059.17 | 5918.3759
3850 | 1026.5697 | -269948.94 | 0 | -256732.76 | 5019.2665
3900 | 1026.7199 | -269815.24 | 0 | -256597.12 | 5998.7022
3950 | 1007.8888 | -269691.2 | 0 | -256715.52 | 6553.3996
4000 | 1003.7502 | -270050.65 | 0 | -257128.25 | 5340.3872
4050 | 991.2022 | -270433.72 | 0 | -257672.86 | 4086.17
4100 | 983.9122 | -270901.74 | 0 | -258234.74 | 2149.3526
4150 | 948.61762 | -270900.57 | 0 | -258687.95 | 2373.2934
4200 | 939.15524 | -271092.85 | 0 | -259002.05 | 2104.5653
4250 | 955.40774 | -271443.5 | 0 | -259143.47 | 2115.631
4300 | 961.98368 | -271609.73 | 0 | -259225.04 | 1350.9109
4350 | 977.4451 | -271855.29 | 0 | -259271.55 | 2013.6255
4400 | 991.53918 | -272108.9 | 0 | -259343.7 | 4029.3864
4450 | 998.0107 | -272317.8 | 0 | -259469.29 | 2751.0261
4500 | 982.36009 | -272322.32 | 0 | -259675.3 | 604.64897
4550 | 967.56402 | -272331.35 | 0 | -259874.81 | 506.4261
4600 | 960.5361 | -272435.88 | 0 | -260069.83 | 1579.3741
4650 | 949.64419 | -272442.63 | 0 | -260216.8 | 2454.9983
4700 | 970.13363 | -272836.52 | 0 | -260346.9 | 3095.5016
4750 | 995.85839 | -273332.42 | 0 | -260511.62 | 2145.2285
4800 | 973.38401 | -273242.3 | 0 | -260710.83 | 1487.7778
4850 | 961.3241 | -273275.31 | 0 | -260899.11 | 1782.1003
4900 | 979.55565 | -273707.29 | 0 | -261096.38 | 1523.8222
4950 | 980.68385 | -273943.43 | 0 | -261317.99 | 1547.6353
5000 | 977.85683 | -274120.27 | 0 | -261531.23 | 3528.633
5050 | 964.35757 | -274118.1 | 0 | -261702.85 | 3186.8586
5100 | 982.78637 | -274474.53 | 0 | -261822.03 | 4847.4253
5150 | 971.57246 | -274395.35 | 0 | -261887.21 | 450.66366
5200 | 955.21309 | -274287.44 | 0 | -261989.91 | 489.838
5250 | 965.74694 | -274498.3 | 0 | -262065.15 | 3057.4096
5300 | 991.19498 | -274869.39 | 0 | -262108.62 | 2812.8069
5350 | 982.0361 | -274803.69 | 0 | -262160.84 | 2624.8321
5400 | 978.70089 | -274871.81 | 0 | -262271.9 | 2576.4079
5450 | 989.94343 | -275173.83 | 0 | -262429.18 | 4674.4569
5500 | 958.77269 | -274980.48 | 0 | -262637.13 | 799.11337
5550 | 979.62017 | -275422.13 | 0 | -262810.38 | 2903.0635
5600 | 980.3749 | -275649.24 | 0 | -263027.78 | 1851.1797
5650 | 981.432 | -275862.94 | 0 | -263227.86 | 484.6995
5700 | 963.55279 | -275856.6 | 0 | -263451.71 | -648.68246
5750 | 978.2537 | -276232.96 | 0 | -263638.8 | -225.37319
5800 | 946.40043 | -275985.61 | 0 | -263801.54 | -1716.1059
5850 | 953.0375 | -276141.24 | 0 | -263871.72 | 286.13741
5900 | 969.32776 | -276337.63 | 0 | -263858.39 | 1599.8316
5950 | 985.14981 | -276495.9 | 0 | -263812.97 | 1094.2283
6000 | 988.56542 | -276553.05 | 0 | -263826.14 | -5.7278598
6050 | 1004.2434 | -276837.59 | 0 | -263908.84 | 801.60761
6100 | 981.86125 | -276720.5 | 0 | -264079.9 | -214.07421
6150 | 969.84562 | -276755.36 | 0 | -264269.45 | -879.692
6200 | 967.53747 | -276966.91 | 0 | -264510.72 | -129.58762
6250 | 968.09375 | -277184.66 | 0 | -264721.31 | -225.83596
6300 | 954.45363 | -277173.66 | 0 | -264885.91 | -2313.0863
6350 | 953.13216 | -277205.9 | 0 | -264935.16 | 1162.2688
6400 | 960.04524 | -277272.45 | 0 | -264912.72 | -437.97723
6450 | 960.1413 | -277166.22 | 0 | -264805.25 | 1092.9668
6500 | 976.73197 | -277310.01 | 0 | -264735.45 | -132.6199
6550 | 974.90831 | -277185.59 | 0 | -264634.51 | 1282.2878
6600 | 971.73827 | -277130.38 | 0 | -264620.11 | -224.72547
6650 | 997.40448 | -277471.29 | 0 | -264630.59 | 2309.2311
6700 | 992.81344 | -277519.18 | 0 | -264737.58 | 2964.3264
6750 | 977.26211 | -277441.54 | 0 | -264860.15 | 731.49108
6800 | 977.11931 | -277664.43 | 0 | -265084.88 | 260.77706
6850 | 972.71109 | -277866.47 | 0 | -265343.68 | -553.38438
6900 | 970.19026 | -278067.44 | 0 | -265577.1 | 1163.6413
6950 | 971.58067 | -278219.64 | 0 | -265711.39 | 635.38633
7000 | 957.40876 | -278088.15 | 0 | -265762.36 | -448.30831
7050 | 979.11452 | -278307.67 | 0 | -265702.44 | 1587.1672
7100 | 979.30232 | -278240.06 | 0 | -265632.4 | 2739.2736
7150 | 981.85477 | -278155.85 | 0 | -265515.34 | -942.76125
7200 | 995.97635 | -278254.34 | 0 | -265432.02 | -185.11032
7250 | 974.16424 | -277979.04 | 0 | -265437.54 | -888.19394
7300 | 977.23192 | -278102.48 | 0 | -265521.48 | -473.34339
7350 | 971.96353 | -278184.04 | 0 | -265670.86 | 92.06564
7400 | 964.44034 | -278245.48 | 0 | -265829.16 | -1186.0904
7450 | 956.6615 | -278201.77 | 0 | -265885.59 | -1241.0273
7500 | 965.57637 | -278352.72 | 0 | -265921.78 | 486.59266
7550 | 967.7383 | -278390.45 | 0 | -265931.68 | 1100.501
7600 | 968.6423 | -278430.02 | 0 | -265959.6 | -691.70193
7650 | 967.25683 | -278430.66 | 0 | -265978.08 | 152.31684
7700 | 986.77157 | -278733.96 | 0 | -266030.14 | -69.235113
7750 | 975.42394 | -278631.49 | 0 | -266073.77 | -166.93601
7800 | 956.31931 | -278471.93 | 0 | -266160.16 | 1697.5724
7850 | 963.75216 | -278601.45 | 0 | -266193.99 | -928.06798
7900 | 972.68603 | -278747.95 | 0 | -266225.48 | 1875.6222
7950 | 964.02431 | -278650.4 | 0 | -266239.43 | -2698.9911
8000 | 983.76492 | -278924.82 | 0 | -266259.72 | -1873.3118
8050 | 960.45413 | -278619.04 | 0 | -266254.04 | -1084.2345
8100 | 977.20932 | -278897.19 | 0 | -266316.48 | -1638.7183
8150 | 977.99352 | -278981.34 | 0 | -266390.54 | -30.972329
8200 | 979.69156 | -279084.54 | 0 | -266471.87 | -851.84662
8250 | 980.24832 | -279123.12 | 0 | -266503.28 | -874.44454
8300 | 964.78778 | -278976.92 | 0 | -266556.12 | -1028.6018
8350 | 979.26698 | -279202.89 | 0 | -266595.69 | -668.01222
8400 | 993.35783 | -279446.52 | 0 | -266657.91 | -2200.848
8450 | 937.66018 | -278787.37 | 0 | -266715.82 | -79.087342
8500 | 977.37825 | -279341.09 | 0 | -266758.21 | -2131.1239
8550 | 982.29707 | -279427.58 | 0 | -266781.38 | -1537.6703
8600 | 965.16664 | -279213.74 | 0 | -266788.07 | 1044.0502
8650 | 957.72766 | -279068.83 | 0 | -266738.93 | 1557.0866
8700 | 1000.3875 | -279601.12 | 0 | -266722.01 | -2202.1411
8750 | 980.19378 | -279323.53 | 0 | -266704.4 | -1951.415
8800 | 971.34449 | -279228.24 | 0 | -266723.04 | 1262.5574
8850 | 965.4128 | -279182.71 | 0 | -266753.87 | -188.10377
8900 | 988.18216 | -279537.02 | 0 | -266815.05 | -1150.8436
8950 | 965.47642 | -279313.73 | 0 | -266884.08 | -113.3238
9000 | 964.35762 | -279353.49 | 0 | -266938.24 | 71.191814
9050 | 970.40937 | -279429.74 | 0 | -266936.57 | -328.03898
9100 | 972.88116 | -279508.35 | 0 | -266983.36 | 1080.8512
9150 | 969.0035 | -279446.28 | 0 | -266971.21 | -865.07987
9200 | 964.32793 | -279384.25 | 0 | -266969.38 | 1482.3397
9250 | 980.48341 | -279584.74 | 0 | -266961.88 | -594.33191
9300 | 982.82633 | -279630.41 | 0 | -266977.39 | -1372.7518
9350 | 970.13633 | -279520.39 | 0 | -267030.74 | -957.19681
9400 | 992.07619 | -279937.72 | 0 | -267165.61 | -2090.9063
9450 | 960.04696 | -279670.47 | 0 | -267310.72 | 1175.9727
9500 | 972.03469 | -279941.33 | 0 | -267427.24 | 0.84600113
9550 | 961.10409 | -279841.72 | 0 | -267468.35 | 1615.6641
9600 | 962.59811 | -279865.37 | 0 | -267472.77 | -553.13025
9650 | 975.64709 | -279973.1 | 0 | -267412.5 | -1596.583
9700 | 972.01281 | -279849.19 | 0 | -267335.38 | -637.92029
9750 | 962.68057 | -279681.18 | 0 | -267287.51 | -2263.8435
9800 | 996.38536 | -280168.67 | 0 | -267341.09 | 296.68412
9850 | 973.71722 | -279981.19 | 0 | -267445.43 | -1911.8752
9900 | 965.14285 | -280037.49 | 0 | -267612.13 | -721.02983
9950 | 966.60972 | -280159.13 | 0 | -267714.88 | 208.60797
10000 | 964.60859 | -280193.43 | 0 | -267774.95 | 1342.0176
10050 | 959.38741 | -280114.84 | 0 | -267763.57 | -1213.0232
10100 | 971.12596 | -280218.37 | 0 | -267715.98 | -3394.6479
10150 | 968.54073 | -280099 | 0 | -267629.89 | -2242.0091
10200 | 982.61585 | -280223.21 | 0 | -267572.9 | 750.2965
10250 | 979.70969 | -280132.31 | 0 | -267519.41 | 607.98456
10300 | 982.28133 | -280160.07 | 0 | -267514.07 | -495.50568
10350 | 986.80423 | -280236.61 | 0 | -267532.37 | -493.25462
10400 | 982.93719 | -280268.97 | 0 | -267614.52 | 3053.6814
10450 | 972.60465 | -280238.42 | 0 | -267716.99 | -847.17363
10500 | 964.73605 | -280274.33 | 0 | -267854.2 | 1216.0091
10550 | 956.71323 | -280266.23 | 0 | -267949.39 | -1758.0919
10600 | 962.41098 | -280380.74 | 0 | -267990.55 | -2354.4511
10650 | 966.34576 | -280390.56 | 0 | -267949.71 | -337.21822
10700 | 987.28508 | -280632.14 | 0 | -267921.71 | -943.2161
10750 | 973.07287 | -280377.36 | 0 | -267849.9 | 483.5342
10800 | 984.74968 | -280482.3 | 0 | -267804.51 | 2713.0807
10850 | 971.3515 | -280277.62 | 0 | -267772.33 | -1080.4611
10900 | 976.27576 | -280425.25 | 0 | -267856.56 | 527.1818
10950 | 990.1054 | -280684.59 | 0 | -267937.86 | -810.85661
11000 | 967.65271 | -280553.29 | 0 | -268095.61 | 165.53278
11050 | 970.54724 | -280695.72 | 0 | -268200.78 | -756.21217
11100 | 962.96914 | -280701.71 | 0 | -268304.33 | -745.964
11150 | 975.45187 | -280878.78 | 0 | -268320.7 | -2051.5556
11200 | 969.8384 | -280779.3 | 0 | -268293.49 | -1756.4439
11250 | 951.96077 | -280472.75 | 0 | -268217.1 | 910.05656
11300 | 983.1487 | -280813.52 | 0 | -268156.35 | 545.26821
11350 | 1008.7751 | -281041.12 | 0 | -268054.03 | -2886.75
11400 | 993.65657 | -280842.17 | 0 | -268049.72 | -1621.3779
11450 | 972.84358 | -280635 | 0 | -268110.5 | -284.77347
11500 | 977.16382 | -280808.23 | 0 | -268228.11 | 605.56936
11550 | 973.74287 | -280869.98 | 0 | -268333.9 | 1085.9343
11600 | 987.43575 | -281199.11 | 0 | -268486.74 | -2081.9731
11650 | 950.85042 | -280846.69 | 0 | -268605.33 | -2039.677
11700 | 968.61437 | -281119.32 | 0 | -268649.26 | -1163.85
11750 | 971.05538 | -281134.13 | 0 | -268632.65 | -1257.015
11800 | 980.29184 | -281180.07 | 0 | -268559.68 | -1024.5613
11850 | 959.424 | -280778.39 | 0 | -268426.65 | -1280.6182
11900 | 963.17744 | -280727.79 | 0 | -268327.73 | -1135.5124
11950 | 1002.3655 | -281118.72 | 0 | -268214.14 | -128.79971
12000 | 984.97835 | -280875.67 | 0 | -268194.94 | -968.13287
12050 | 977.3272 | -280844.58 | 0 | -268262.35 | -1362.4092
12100 | 982.78671 | -281079.81 | 0 | -268427.3 | -1689.0102
12150 | 958.70714 | -280940.69 | 0 | -268598.18 | 395.16396
12200 | 972.00857 | -281220.12 | 0 | -268706.37 | -258.66514
12250 | 957.57013 | -281106.38 | 0 | -268778.5 | 512.38803
12300 | 958.75391 | -281149.85 | 0 | -268806.74 | -1163.7879
12350 | 958.70713 | -281116.9 | 0 | -268774.4 | -825.79315
12400 | 960.82245 | -281125.54 | 0 | -268755.8 | -2931.3898
12450 | 977.65374 | -281231.51 | 0 | -268645.08 | -573.32341
12500 | 976.36053 | -281103.33 | 0 | -268533.55 | 2652.9765
12550 | 997.09015 | -281253.99 | 0 | -268417.33 | -986.01503
12600 | 977.8435 | -280973.43 | 0 | -268384.56 | -1228.0077
12650 | 978.64876 | -281025.88 | 0 | -268426.64 | -873.65533
12700 | 973.43119 | -281163.61 | 0 | -268631.54 | -195.34516
12750 | 967.00533 | -281297.43 | 0 | -268848.09 | -2385.9912
12800 | 990.39117 | -281676.02 | 0 | -268925.61 | 869.37817
12850 | 953.01464 | -281204.35 | 0 | -268935.12 | -1455.0134
12900 | 980.09153 | -281545.75 | 0 | -268927.93 | -1515.9069
12950 | 969.38113 | -281320.65 | 0 | -268840.72 | -1795.7498
13000 | 998.16976 | -281599.22 | 0 | -268748.66 | -865.38599
13050 | 969.64242 | -281155.83 | 0 | -268672.54 | -2412.1969
13100 | 977.16004 | -281205.87 | 0 | -268625.79 | -1430.1882
13150 | 996.93326 | -281449.73 | 0 | -268615.09 | -1275.4879
13200 | 971.58272 | -281156.54 | 0 | -268648.27 | -1710.0277
13250 | 980.14988 | -281336.51 | 0 | -268717.94 | -781.59304
13300 | 972.25143 | -281394.95 | 0 | -268878.07 | -2883.5484
13350 | 971.54182 | -281515.71 | 0 | -269007.96 | -3134.6842
13400 | 946.42775 | -281265.91 | 0 | -269081.49 | -1674.7019
13450 | 962.88495 | -281464.24 | 0 | -269067.94 | -1486.4538
13500 | 996.16258 | -281862.82 | 0 | -269038.1 | -2378.2703
13550 | 964.03788 | -281372.26 | 0 | -268961.12 | -2226.7729
13600 | 985.9027 | -281531.71 | 0 | -268839.08 | -2104.3265
13650 | 982.52035 | -281343.53 | 0 | -268694.45 | -268.94103
13700 | 993.45403 | -281439.35 | 0 | -268649.51 | -3451.1855
13750 | 985.76065 | -281381.43 | 0 | -268690.63 | -1112.8154
13800 | 946.79513 | -281096.28 | 0 | -268907.13 | -3287.339
13850 | 965.18767 | -281583.13 | 0 | -269157.19 | 1808.8004
13900 | 979.3157 | -281853.66 | 0 | -269245.83 | -444.11947
13950 | 957.78997 | -281596.22 | 0 | -269265.52 | -3285.9498
14000 | 956.68243 | -281569.07 | 0 | -269252.62 | -439.27284
14050 | 966.23446 | -281610.62 | 0 | -269171.2 | -2186.2156
14100 | 998.01695 | -281922.25 | 0 | -269073.66 | 49.429899
14150 | 991.9057 | -281743.26 | 0 | -268973.35 | -1084.3799
14200 | 980.94819 | -281614.72 | 0 | -268985.87 | -2952.2018
14250 | 977.79305 | -281738.89 | 0 | -269150.66 | -2488.9517
14300 | 980.36336 | -282059.89 | 0 | -269438.58 | -774.40494
14350 | 973.48602 | -282105.91 | 0 | -269573.13 | -702.00365
14400 | 945.3772 | -281791.11 | 0 | -269620.21 | -2163.2604
14450 | 956.28193 | -281901.88 | 0 | -269590.59 | -1159.0761
14500 | 969.86953 | -281998.54 | 0 | -269512.32 | -60.266361
14550 | 970.77366 | -281878.75 | 0 | -269380.89 | -441.04242
14600 | 978.65463 | -281915.84 | 0 | -269316.52 | -372.54771
14650 | 972.90176 | -281826.76 | 0 | -269301.51 | 1534.5765
14700 | 1000.943 | -282281.59 | 0 | -269395.33 | -230.80603
14750 | 953.40473 | -281892.91 | 0 | -269618.66 | 391.30989
14800 | 959.52598 | -282186.76 | 0 | -269833.71 | 730.15147
14850 | 973.7237 | -282430.85 | 0 | -269895.01 | -771.6589
14900 | 967.69094 | -282321.09 | 0 | -269862.93 | -453.6288
14950 | 965.7358 | -282185.16 | 0 | -269752.16 | -450.23555
15000 | 987.9065 | -282374.15 | 0 | -269655.72 | -2246.0999
15050 | 967.69239 | -282046.84 | 0 | -269588.66 | -2686.6569
15100 | 972.22646 | -282107.71 | 0 | -269591.15 | -881.59719
15150 | 963.30238 | -281966.64 | 0 | -269564.98 | -2031.4589
15200 | 984.8722 | -282249.36 | 0 | -269569.99 | -3648.5339
15250 | 979.88861 | -282161.18 | 0 | -269545.98 | -165.46356
15300 | 977.44076 | -282145.79 | 0 | -269562.1 | 1076.603
15350 | 985.11185 | -282246.06 | 0 | -269563.61 | -2426.8896
15400 | 980.46056 | -282286.15 | 0 | -269663.58 | -1398.41
15450 | 964.43201 | -282177.97 | 0 | -269761.76 | -1469.7048
15500 | 963.96842 | -282269.55 | 0 | -269859.3 | -404.31011
15550 | 960.09697 | -282257.55 | 0 | -269897.15 | -190.4665
15600 | 980.16458 | -282482.29 | 0 | -269863.53 | -1283.5161
15650 | 973.52342 | -282282.64 | 0 | -269749.38 | -1700.3005
15700 | 984.98121 | -282322.7 | 0 | -269641.94 | -412.05433
15750 | 974.09589 | -282074.54 | 0 | -269533.91 | -562.61757
15800 | 981.22646 | -282122.38 | 0 | -269489.96 | -2902.9704
15850 | 980.49206 | -282122.22 | 0 | -269499.25 | 1490.6515
15900 | 969.48834 | -282151.3 | 0 | -269670 | -1350.7663
15950 | 945.63269 | -282110.73 | 0 | -269936.55 | -1873.1154
16000 | 973.39432 | -282609.59 | 0 | -270078 | -1149.486
16050 | 965.42636 | -282499.33 | 0 | -270070.32 | 83.184342
16100 | 977.64659 | -282626.43 | 0 | -270040.09 | -326.61864
16150 | 961.35485 | -282283.85 | 0 | -269907.26 | -832.3194
16200 | 975.21695 | -282393.45 | 0 | -269838.39 | -1915.3965
16250 | 978.47034 | -282332.47 | 0 | -269735.53 | -3247.1693
16300 | 1007.808 | -282646.99 | 0 | -269672.35 | -5.847882
16350 | 989.70844 | -282415.84 | 0 | -269674.22 | -1177.7125
16400 | 970.06503 | -282295.03 | 0 | -269806.3 | -2642.5091
16450 | 967.0289 | -282522.59 | 0 | -270072.94 | -1607.5154
16500 | 970.41312 | -282752.62 | 0 | -270259.4 | -1285.9815
16550 | 962.71217 | -282711.75 | 0 | -270317.68 | -1129.3554
16600 | 966.55704 | -282778.82 | 0 | -270335.25 | -482.32397
16650 | 975.28278 | -282785.9 | 0 | -270230 | -3556.4649
16700 | 957.32338 | -282452.36 | 0 | -270127.67 | -3764.2208
16750 | 987.08378 | -282665.96 | 0 | -269958.13 | -2904.1647
16800 | 994.3173 | -282701.65 | 0 | -269900.7 | -1506.0822
16850 | 966.76556 | -282332.06 | 0 | -269885.8 | -1421.2287
16900 | 988.03713 | -282687.42 | 0 | -269967.31 | -2404.1935
16950 | 977.69334 | -282668.46 | 0 | -270081.52 | -3674.9955
17000 | 968.74077 | -282611.53 | 0 | -270139.85 | -3138.1701
17050 | 978.98055 | -282769.75 | 0 | -270166.24 | -988.13999
17100 | 982.055 | -282862.6 | 0 | -270219.5 | -1984.8412
17150 | 970.66463 | -282765.12 | 0 | -270268.67 | 187.17537
17200 | 965.05488 | -282779.77 | 0 | -270355.54 | -3882.855
17250 | 969.25303 | -282854 | 0 | -270375.72 | -3384.1454
17300 | 975.36772 | -282966.97 | 0 | -270409.97 | -1934.4681
17350 | 960.50568 | -282720.1 | 0 | -270354.44 | -1245.1351
17400 | 955.52977 | -282588.7 | 0 | -270287.1 | -3850.3674
17450 | 970.65101 | -282677.13 | 0 | -270180.86 | -2413.7132
17500 | 981.25373 | -282737.16 | 0 | -270104.38 | -1715.668
17550 | 966.12667 | -282499.39 | 0 | -270061.36 | -1807.1822
17600 | 985.31367 | -282796.18 | 0 | -270111.13 | 343.02401
17650 | 982.92104 | -282907.19 | 0 | -270252.95 | -846.44954
17700 | 962.93971 | -282929.08 | 0 | -270532.08 | -502.44636
17750 | 966.25002 | -283061.73 | 0 | -270622.11 | -2685.0744
17800 | 973.39981 | -283209.13 | 0 | -270677.47 | -1499.4479
17850 | 962.01796 | -283068.83 | 0 | -270683.69 | -2725.259
17900 | 957.23908 | -282954.59 | 0 | -270630.98 | -4240.1835
17950 | 964.61858 | -282942.06 | 0 | -270523.44 | -3191.2135
18000 | 987.17162 | -283110.58 | 0 | -270401.61 | -4304.3784
18050 | 1003.6582 | -283233.52 | 0 | -270312.31 | -4016.6859
18100 | 981.28425 | -282907.4 | 0 | -270274.23 | -1072.2062
18150 | 990.21669 | -283003.91 | 0 | -270255.75 | -5160.8703
18200 | 1001.7944 | -283288.91 | 0 | -270391.68 | 446.99017
18250 | 964.97291 | -283021.99 | 0 | -270598.81 | -672.70928
18300 | 940.24979 | -282862.47 | 0 | -270757.58 | -3084.6907
18350 | 966.72151 | -283265.42 | 0 | -270819.74 | -3541.5889
18400 | 961.55876 | -283198.14 | 0 | -270818.92 | -5334.345
18450 | 952.9188 | -283010.48 | 0 | -270742.49 | 370.30159
18500 | 961.58072 | -282983.15 | 0 | -270603.65 | -2762.3834
18550 | 980.38767 | -283045.83 | 0 | -270424.2 | -2309.9479
18600 | 980.63651 | -282988.22 | 0 | -270363.39 | -2967.3436
18650 | 982.48049 | -282995.08 | 0 | -270346.51 | -2664.2984
18700 | 996.25295 | -283241.44 | 0 | -270415.57 | -3343.0723
18750 | 981.17067 | -283137.46 | 0 | -270505.76 | -3556.9989
18800 | 972.95546 | -283117.25 | 0 | -270591.31 | -3925.8754
18850 | 967.21967 | -283077.08 | 0 | -270624.98 | -1529.8494
18900 | 984.89522 | -283348.03 | 0 | -270668.37 | -524.42212
18950 | 958.63249 | -283005.66 | 0 | -270664.11 | -2212.6744
19000 | 971.24631 | -283141.87 | 0 | -270637.93 | -1312.5332
19050 | 974.40813 | -283174.75 | 0 | -270630.1 | -1103.4436
19100 | 971.52873 | -283171.62 | 0 | -270664.04 | -581.79955
19150 | 971.94481 | -283202.56 | 0 | -270689.63 | -1216.5482
19200 | 972.47458 | -283309.49 | 0 | -270789.74 | -659.41252
19250 | 966.44126 | -283353.59 | 0 | -270911.51 | -3307.3806
19300 | 969.07621 | -283481.81 | 0 | -271005.81 | -1372.6767
19350 | 965.1408 | -283414.18 | 0 | -270988.85 | -1353.7135
19400 | 959.55762 | -283244.13 | 0 | -270890.67 | -4058.5815
19450 | 972.89812 | -283270.33 | 0 | -270745.13 | -2970.952
19500 | 1003.5341 | -283560.26 | 0 | -270640.64 | -2134.8628
19550 | 980.93114 | -283220.06 | 0 | -270591.43 | -2213.7992
19600 | 967.58449 | -283066.39 | 0 | -270609.6 | -1976.7122
19650 | 993.90378 | -283503.14 | 0 | -270707.5 | -3130.4457
19700 | 978.42097 | -283572.63 | 0 | -270976.32 | -228.13372
19750 | 953.42045 | -283435.22 | 0 | -271160.78 | -2871.6627
19800 | 960.50213 | -283575.65 | 0 | -271210.03 | -2933.2437
19850 | 948.68249 | -283356.75 | 0 | -271143.3 | -1515.1542
19900 | 980.01031 | -283655.98 | 0 | -271039.21 | -3408.2139
19950 | 981.19966 | -283567.1 | 0 | -270935.02 | -1888.884
20000 | 976.44391 | -283444.64 | 0 | -270873.79 | 3487.5192
20050 | 986.22245 | -283508.87 | 0 | -270812.12 | -4841.754
20100 | 1009.8662 | -283793.96 | 0 | -270792.82 | -722.16026
20150 | 963.3128 | -283202.76 | 0 | -270800.96 | -1015.3146
20200 | 978.23337 | -283464.16 | 0 | -270870.27 | -2091.2001
20250 | 973.71239 | -283639.33 | 0 | -271103.64 | -537.34427
20300 | 952.3272 | -283565.99 | 0 | -271305.62 | -2604.1832
20350 | 963.38501 | -283721.09 | 0 | -271318.35 | -2136.339
20400 | 966.844 | -283719.12 | 0 | -271271.86 | -5597.3794
20450 | 970.49564 | -283623.83 | 0 | -271129.55 | -4741.3926
20500 | 949.39001 | -283212.36 | 0 | -270989.8 | -4969.6702
20550 | 972.84281 | -283426.7 | 0 | -270902.2 | -4112.5255
20600 | 989.38152 | -283640.02 | 0 | -270902.61 | -1167.0561
20650 | 976.70981 | -283497.7 | 0 | -270923.43 | -1039.7793
20700 | 957.58303 | -283318.3 | 0 | -270990.26 | -803.35883
20750 | 971.51637 | -283525.02 | 0 | -271017.6 | -2145.0976
20800 | 982.46335 | -283691.74 | 0 | -271043.39 | -6774.6901
20850 | 961.79104 | -283437.27 | 0 | -271055.05 | -1937.0925
20900 | 976.45902 | -283614.96 | 0 | -271043.91 | -2460.8429
20950 | 981.7406 | -283612.63 | 0 | -270973.58 | -2092.9355
21000 | 982.91487 | -283465.95 | 0 | -270811.79 | -4599.8343
21050 | 985.48444 | -283181.64 | 0 | -270494.39 | -2747.1384
21100 | 984.09733 | -283107.26 | 0 | -270437.88 | -3359.8204
21150 | 1003.8537 | -283480.26 | 0 | -270556.53 | -2438.6437
21200 | 977.55415 | -283351.85 | 0 | -270766.7 | 136.57066
21250 | 973.80452 | -283463.22 | 0 | -270926.34 | -1405.9817
21300 | 990.39505 | -283824.6 | 0 | -271074.13 | -1694.0766
21350 | 974.0275 | -283684.81 | 0 | -271145.07 | -3866.2994
21400 | 975.31198 | -283779.49 | 0 | -271223.21 | -2478.8602
21450 | 967.42763 | -283695.26 | 0 | -271240.48 | -1379.277
21500 | 976.33882 | -283763.75 | 0 | -271194.25 | -1657.6766
21550 | 963.02841 | -283419.02 | 0 | -271020.87 | -3122.3351
21600 | 975.81518 | -283375.96 | 0 | -270813.2 | -2330.8209
21650 | 999.11771 | -283599.89 | 0 | -270737.13 | -2349.2463
21700 | 998.24429 | -283657.86 | 0 | -270806.34 | -1310.5599
21750 | 978.04073 | -283502.17 | 0 | -270910.75 | -3699.8652
21800 | 967.42425 | -283487.74 | 0 | -271033 | -2061.6897
21850 | 972.63424 | -283607.18 | 0 | -271085.37 | 564.96907
21900 | 967.09741 | -283592.42 | 0 | -271141.89 | -3827.5397
21950 | 971.10752 | -283652.54 | 0 | -271150.39 | -1382.1811
22000 | 987.85497 | -283854.74 | 0 | -271136.98 | -1794.5803
22050 | 966.76631 | -283538.58 | 0 | -271092.31 | -5514.9617
22100 | 974.07987 | -283475.47 | 0 | -270935.05 | -3731.1472
22150 | 1001.1277 | -283554.42 | 0 | -270665.79 | -2756.7248
22200 | 991.81573 | -283355.73 | 0 | -270586.98 | -2540.376
22250 | 985.69857 | -283331.54 | 0 | -270641.54 | -4667.2654
22300 | 988.91861 | -283567.67 | 0 | -270836.22 | -4713.2913
22350 | 976.30561 | -283512.39 | 0 | -270943.32 | -2674.7127
22400 | 962.19066 | -283404.89 | 0 | -271017.53 | -2357.0076
22450 | 980.69941 | -283682.18 | 0 | -271056.54 | -3004.4911
22500 | 981.99659 | -283785.15 | 0 | -271142.81 | -1883.4124
22550 | 959.67227 | -283546.9 | 0 | -271191.96 | -3802.0602
22600 | 969.52541 | -283684.97 | 0 | -271203.19 | 219.53052
22650 | 962.09044 | -283518.17 | 0 | -271132.1 | -5055.6759
22700 | 981.02546 | -283632.23 | 0 | -271002.39 | -2580.2109
22750 | 1000.5903 | -283701.7 | 0 | -270819.99 | -2537.1344
22800 | 996.71069 | -283629.57 | 0 | -270797.79 | -4146.5774
22850 | 979.42906 | -283497.09 | 0 | -270887.8 | 34.078633
22900 | 977.47159 | -283671.41 | 0 | -271087.33 | -169.40687
22950 | 968.37248 | -283709.95 | 0 | -271243.01 | -1599.8698
23000 | 962.32403 | -283699.06 | 0 | -271309.99 | -4226.9634
23050 | 973.07486 | -283817.16 | 0 | -271289.68 | -2891.7631
23100 | 964.36521 | -283672.97 | 0 | -271257.62 | -4005.863
23150 | 963.84033 | -283629.31 | 0 | -271220.71 | -1201.2709
23200 | 986.20712 | -283867.43 | 0 | -271170.89 | -76.7612
23250 | 970.98296 | -283587.13 | 0 | -271086.58 | -2983.2912
23300 | 974.19654 | -283572.55 | 0 | -271030.63 | -3252.0162
23350 | 977.81826 | -283513.32 | 0 | -270924.77 | -3417.1547
23400 | 990.89548 | -283571.05 | 0 | -270814.14 | -2638.4831
23450 | 987.13051 | -283431.87 | 0 | -270723.44 | -3837.4173
23500 | 974.79638 | -283327.3 | 0 | -270777.65 | -904.97065
23550 | 984.13231 | -283659.47 | 0 | -270989.63 | -3440.8373
23600 | 979.7062 | -283835.44 | 0 | -271222.59 | -1831.8719
23650 | 960.93517 | -283703.3 | 0 | -271332.11 | -3894.9477
23700 | 973.22538 | -283907.21 | 0 | -271377.79 | -4189.0544
23750 | 958.17466 | -283706.12 | 0 | -271370.47 | -1427.8305
23800 | 978.59013 | -283937.58 | 0 | -271339.1 | -3853.8949
23850 | 956.0271 | -283561.42 | 0 | -271253.42 | 1066.8544
23900 | 989.06709 | -283858.21 | 0 | -271124.84 | -3487.6255
23950 | 993.67138 | -283774.51 | 0 | -270981.87 | -3782.5664
24000 | 994.07541 | -283717.08 | 0 | -270919.24 | -2910.8107
24050 | 992.24946 | -283705.87 | 0 | -270931.53 | -2282.4013
24100 | 967.57913 | -283588.98 | 0 | -271132.25 | -1885.2663
24150 | 979.24042 | -284032.21 | 0 | -271425.36 | -2336.677
24200 | 944.18397 | -283682.62 | 0 | -271527.08 | -3618.2139
24250 | 971.52356 | -284013.11 | 0 | -271505.6 | -2821.6932
24300 | 970.66568 | -283929.74 | 0 | -271433.27 | -1448.0961
24350 | 967.61369 | -283764.51 | 0 | -271307.34 | -2905.1063
24400 | 964.7881 | -283630.26 | 0 | -271209.46 | -2651.868
24450 | 990.56581 | -283842.19 | 0 | -271089.53 | -2408.9015
24500 | 969.15665 | -283551.74 | 0 | -271074.71 | -2526.3662
24550 | 976.21467 | -283673.74 | 0 | -271105.84 | -164.7583
24600 | 970.34128 | -283783.09 | 0 | -271290.81 | -2807.6376
24650 | 954.57092 | -283801.29 | 0 | -271512.03 | -814.84268
24700 | 954.28512 | -283916.12 | 0 | -271630.54 | -4180.3898
24750 | 958.03036 | -283950.83 | 0 | -271617.04 | -3346.7021
24800 | 978.63433 | -284165.64 | 0 | -271566.59 | -1954.9204
24850 | 989.17304 | -284182.93 | 0 | -271448.2 | -2289.1776
24900 | 972.57287 | -283908.58 | 0 | -271387.56 | -854.14442
24950 | 974.99638 | -283849.28 | 0 | -271297.06 | -3349.2073
25000 | 976.30782 | -283833.83 | 0 | -271264.73 | -3096.4387
25050 | 983.38161 | -283872.65 | 0 | -271212.47 | -3001.5126
25100 | 967.92128 | -283714.8 | 0 | -271253.67 | -1282.8732
25150 | 981.46945 | -284031.16 | 0 | -271395.61 | -3402.5975
25200 | 959.2964 | -283964.83 | 0 | -271614.73 | -4206.9693
25250 | 952.30504 | -284003.28 | 0 | -271743.2 | -2265.4354
25300 | 936.73483 | -283816.08 | 0 | -271756.44 | -3699.0169
25350 | 972.92163 | -284174.34 | 0 | -271648.83 | -2324.7208
25400 | 963.69384 | -283933.14 | 0 | -271526.43 | -3923.1129
25450 | 960.46183 | -283785.72 | 0 | -271420.62 | -1034.6866
25500 | 978.16048 | -283971.99 | 0 | -271379.03 | 847.52593
25550 | 981.25897 | -283984.79 | 0 | -271351.95 | -4222.0367
25600 | 964.21087 | -283796.44 | 0 | -271383.08 | -3371.5971
25650 | 969.19426 | -283861.87 | 0 | -271384.35 | -3171.8123
25700 | 978.81189 | -284013.06 | 0 | -271411.72 | -1115.5634
25750 | 961.16557 | -283846.76 | 0 | -271472.6 | -827.77002
25800 | 976.56373 | -284129.38 | 0 | -271556.98 | -2897.4451
25850 | 978.85389 | -284226.89 | 0 | -271625 | -3295.899
25900 | 948.81549 | -283996.83 | 0 | -271781.66 | -2918.4183
25950 | 966.11072 | -284436.08 | 0 | -271998.26 | -2486.793
26000 | 946.51075 | -284297.28 | 0 | -272111.79 | -414.96118
26050 | 941.33638 | -284188.73 | 0 | -272069.86 | -2725.8819
26100 | 980.36017 | -284516.96 | 0 | -271895.68 | -576.06891
26150 | 964.59362 | -284117.13 | 0 | -271698.84 | -3049.3686
26200 | 961.15861 | -283966.26 | 0 | -271592.19 | -2661.6312
26250 | 991.17067 | -284300.55 | 0 | -271540.1 | -3750.2658
26300 | 978.70495 | -284156.79 | 0 | -271556.82 | -2729.0008
26350 | 983.01931 | -284215.43 | 0 | -271559.92 | -1276.7837
26400 | 981.52666 | -284269.54 | 0 | -271633.25 | -3274.0536
26450 | 979.78307 | -284311.55 | 0 | -271697.71 | -6757.7131
26500 | 958.63719 | -284156.51 | 0 | -271814.9 | -3685.5895
26550 | 968.30529 | -284417.08 | 0 | -271951 | -3519.2633
26600 | 942.13639 | -284225.56 | 0 | -272096.39 | -2703.0564
26650 | 966.02883 | -284543.23 | 0 | -272106.46 | -935.25749
26700 | 962.87714 | -284328.3 | 0 | -271932.1 | -1399.4566
26750 | 976.0981 | -284257.9 | 0 | -271691.49 | -138.85384
26800 | 996.4087 | -284399.86 | 0 | -271571.98 | -915.73723
26850 | 966.05924 | -283982.97 | 0 | -271545.81 | -1822.4738
26900 | 975.21499 | -284123.37 | 0 | -271568.34 | -4292.8092
26950 | 981.21782 | -284243.8 | 0 | -271611.48 | -3425.4239
27000 | 972.61164 | -284204.84 | 0 | -271683.32 | -4416.8224
27050 | 958.05883 | -284146.26 | 0 | -271812.1 | -2349.4177
27100 | 976.30901 | -284498.2 | 0 | -271929.08 | -3481.8648
27150 | 966.19494 | -284478.02 | 0 | -272039.11 | -2730.174
27200 | 948.47358 | -284373.57 | 0 | -272162.81 | -2103.4517
27250 | 960.75774 | -284587.9 | 0 | -272218.99 | -1999.5669
27300 | 969.8476 | -284636.63 | 0 | -272150.7 | -1947.0712
27350 | 954.02731 | -284230.33 | 0 | -271948.07 | -5540.7467
27400 | 969.25841 | -284260.44 | 0 | -271782.09 | -1562.2324
27450 | 968.57631 | -284159.3 | 0 | -271689.74 | -1167.4435
27500 | 980.40845 | -284292.75 | 0 | -271670.86 | -555.2634
27550 | 972.89351 | -284184.12 | 0 | -271658.97 | -3282.3149
27600 | 981.42812 | -284384.19 | 0 | -271749.16 | -2390.26
27650 | 948.6446 | -284069.33 | 0 | -271856.36 | -3847.7203
27700 | 962.72109 | -284376.82 | 0 | -271982.64 | -3386.4897
27750 | 964.68165 | -284515.72 | 0 | -272096.29 | -2427.5859
27800 | 956.27561 | -284538.88 | 0 | -272227.67 | -1676.0925
27850 | 945.97316 | -284466.9 | 0 | -272288.33 | 1463.5991
27900 | 949.32433 | -284433.01 | 0 | -272211.29 | -1383.0071
27950 | 969.36195 | -284500.07 | 0 | -272020.39 | -1563.6838
28000 | 966.11119 | -284239.22 | 0 | -271801.39 | -3126.5869
28050 | 984.64099 | -284366.93 | 0 | -271690.54 | -4161.3283
28100 | 981.59548 | -284354.21 | 0 | -271717.03 | -3336.0871
28150 | 978.57475 | -284343.88 | 0 | -271745.59 | -2797.176
28200 | 974.70967 | -284392.18 | 0 | -271843.65 | -4097.4584
28250 | 979.39028 | -284573.58 | 0 | -271964.79 | -2319.6924
28300 | 977.30724 | -284682.74 | 0 | -272100.77 | -3684.6654
28350 | 956.51701 | -284499.24 | 0 | -272184.92 | -707.99224
28400 | 964.78712 | -284721.59 | 0 | -272300.81 | -3224.6476
28450 | 963.35423 | -284811.34 | 0 | -272409.01 | -2475.2459
28500 | 949.8897 | -284746.27 | 0 | -272517.28 | -3164.7433
28550 | 959.98694 | -284814.1 | 0 | -272455.11 | -3552.3289
28600 | 956.49296 | -284579.87 | 0 | -272265.87 | -2073.7459
28650 | 967.65336 | -284540.13 | 0 | -272082.45 | -2146.739
28700 | 969.65325 | -284448 | 0 | -271964.57 | -4990.8844
28750 | 976.20851 | -284481.59 | 0 | -271913.76 | -3167.5919
28800 | 982.06173 | -284531.15 | 0 | -271887.97 | -3410.4028
28850 | 969.50135 | -284386.76 | 0 | -271905.29 | -1499.6351
28900 | 978.54106 | -284584.08 | 0 | -271986.22 | -844.21244
28950 | 971.71632 | -284674.42 | 0 | -272164.43 | -515.00997
29000 | 978.99836 | -284956.43 | 0 | -272352.69 | -2233.8527
29050 | 955.46259 | -284742.42 | 0 | -272441.68 | -3848.9573
29100 | 942.54936 | -284553.52 | 0 | -272419.02 | -2427.0318
29150 | 981.52773 | -284962.84 | 0 | -272326.54 | -2917.1729
29200 | 963.07268 | -284643.4 | 0 | -272244.69 | -5232.0414
29250 | 967.3153 | -284612.55 | 0 | -272159.22 | -2249.8561
29300 | 966.48152 | -284549.14 | 0 | -272106.55 | -802.5794
29350 | 971.88424 | -284593.7 | 0 | -272081.54 | -2783.0637
29400 | 985.10358 | -284750.44 | 0 | -272068.1 | -248.57869
29450 | 972.6019 | -284587.86 | 0 | -272066.47 | -1970.9577
29500 | 969.64085 | -284607.05 | 0 | -272123.78 | -4349.8197
29550 | 983.04291 | -284923.14 | 0 | -272267.33 | -2615.258
29600 | 970.54626 | -284982.16 | 0 | -272487.23 | -2905.1882
29650 | 942.88444 | -284750.77 | 0 | -272611.97 | 1395.5418
29700 | 950.38938 | -284852.02 | 0 | -272616.59 | -1921.1069
29750 | 965.38033 | -284879.51 | 0 | -272451.09 | -4300.056
29800 | 957.33667 | -284608.95 | 0 | -272284.08 | -3406.2275
29850 | 978.13189 | -284772.81 | 0 | -272180.23 | 221.00997
29900 | 980.05887 | -284802.05 | 0 | -272184.66 | -809.19417
29950 | 994.52546 | -284996.84 | 0 | -272193.2 | 1682.8979
30000 | 954.16911 | -284550.03 | 0 | -272265.95 | -3514.9588
30050 | 966.93744 | -284747.71 | 0 | -272299.24 | -3334.3349
30100 | 974.79014 | -284938.45 | 0 | -272388.89 | -5242.603
30150 | 968.08511 | -284943.27 | 0 | -272480.03 | -2439.9173
30200 | 955.54447 | -284862.23 | 0 | -272560.44 | -1982.9738
30250 | 974.22528 | -285114.62 | 0 | -272572.33 | -3622.0088
30300 | 952.78611 | -284758.38 | 0 | -272492.1 | -4153.3251
30350 | 971.85295 | -284805.52 | 0 | -272293.77 | -1040.4561
30400 | 967.91204 | -284612.86 | 0 | -272151.85 | -4033.151
30450 | 990.77837 | -284816.54 | 0 | -272061.14 | -3584.87
30500 | 986.30628 | -284769.85 | 0 | -272072.02 | -1688.0204
30550 | 990.80801 | -284900.1 | 0 | -272144.32 | -3600.4684
30600 | 973.20046 | -284828.33 | 0 | -272299.23 | -2736.21
30650 | 963.5208 | -284817.93 | 0 | -272413.45 | -1987.6373
30700 | 965.18537 | -284962.72 | 0 | -272536.81 | -1836.7839
30750 | 951.08375 | -284804.14 | 0 | -272559.78 | -1927.9513
30800 | 960.47022 | -284925.83 | 0 | -272560.63 | -2636.8382
30850 | 960.84244 | -284887.85 | 0 | -272517.85 | 7.9545597
30900 | 972.65391 | -285032.27 | 0 | -272510.21 | -3482.2772
30950 | 957.55088 | -284769.23 | 0 | -272441.61 | -3806.7381
31000 | 990.36855 | -285135.73 | 0 | -272385.61 | -1987.4369
31050 | 978.76484 | -284944.1 | 0 | -272343.36 | -3477.7927
31100 | 973.81644 | -284908.91 | 0 | -272371.89 | -1253.0304
31150 | 990.97368 | -285127.07 | 0 | -272369.16 | -1779.4674
31200 | 958.56763 | -284801.38 | 0 | -272460.67 | 1081.1054
31250 | 961.94472 | -285006.13 | 0 | -272621.94 | -4849.8521
31300 | 968.99689 | -285262.6 | 0 | -272787.62 | -4543.4018
31350 | 944.92663 | -285025.48 | 0 | -272860.38 | -4707.0505
31400 | 955.46525 | -285149.27 | 0 | -272848.5 | -3748.0192
31450 | 966.65976 | -285130.68 | 0 | -272685.79 | -4507.4401
31500 | 1000.5671 | -285348.1 | 0 | -272466.68 | 90.50637
31550 | 968.46273 | -284851.14 | 0 | -272383.03 | -2177.3098
31600 | 988.43103 | -285094.97 | 0 | -272369.79 | -965.41153
31650 | 984.25163 | -285036.09 | 0 | -272364.72 | -3809.7013
31700 | 975.65503 | -284968.56 | 0 | -272407.86 | -2633.8384
31750 | 968.49395 | -284947.81 | 0 | -272479.3 | -3071.5329
31800 | 973.44808 | -285149.41 | 0 | -272617.12 | -2285.1189
31850 | 976.52282 | -285340.79 | 0 | -272768.92 | -2679.2977
31900 | 966.20786 | -285355.7 | 0 | -272916.63 | -2800.3122
31950 | 951.71318 | -285231.87 | 0 | -272979.4 | -2175.3002
32000 | 965.80564 | -285450.2 | 0 | -273016.31 | -243.48142
32050 | 964.50883 | -285257.93 | 0 | -272840.73 | -1567.7343
32100 | 973.24884 | -285114.25 | 0 | -272584.53 | -1456.3996
32150 | 965.33531 | -284847.85 | 0 | -272420 | -3324.8033
32200 | 1007.2646 | -285343.36 | 0 | -272375.72 | -3770.316
32250 | 964.25936 | -284807.56 | 0 | -272393.57 | -50.687051
32300 | 976.9271 | -285035.99 | 0 | -272458.91 | -1154.7643
32350 | 968.38454 | -285035.28 | 0 | -272568.18 | -2721.1899
32400 | 968.00987 | -285189.23 | 0 | -272726.96 | -4870.4627
32450 | 955.14681 | -285133.31 | 0 | -272836.63 | -4611.3593
32500 | 947.41161 | -285087.88 | 0 | -272890.79 | -2224.4497
32550 | 971.44095 | -285332.26 | 0 | -272825.81 | -4978.4132
32600 | 967.75903 | -285142.01 | 0 | -272682.96 | -2429.8221
32650 | 981.52042 | -285034 | 0 | -272397.79 | 28.882599
32700 | 997.27982 | -285185.84 | 0 | -272346.74 | -146.16399
32750 | 993.93199 | -285138.53 | 0 | -272342.53 | -4863.8856
32800 | 990.28386 | -285188.56 | 0 | -272439.53 | -1222.324
32850 | 986.63523 | -285290.35 | 0 | -272588.3 | -824.84746
32900 | 952.08963 | -284976.53 | 0 | -272719.21 | -459.97126
32950 | 957.25458 | -285075.93 | 0 | -272752.12 | -1376.6293
33000 | 965.56919 | -285159.22 | 0 | -272728.36 | -2451.1422
33050 | 973.628 | -285225.57 | 0 | -272690.96 | -2694.6839
33100 | 966.8146 | -285101.22 | 0 | -272654.33 | -4386.1595
33150 | 988.85341 | -285181.99 | 0 | -272451.37 | -2607.9165
33200 | 980.41353 | -284884.55 | 0 | -272262.59 | -2267.3624
33250 | 1001.672 | -285051.16 | 0 | -272155.52 | -233.73806
33300 | 1006.5806 | -285181.21 | 0 | -272222.37 | -2299.5337
33350 | 991.5074 | -285150.46 | 0 | -272385.67 | -742.61641
33400 | 983.02603 | -285242.15 | 0 | -272586.56 | 1474.6051
33450 | 966.69526 | -285128.89 | 0 | -272683.54 | -2453.4833
33500 | 964.07885 | -285162.2 | 0 | -272750.54 | -762.97742
33550 | 967.24423 | -285233.43 | 0 | -272781.01 | -2018.3778
33600 | 961.73879 | -285207.11 | 0 | -272825.58 | 1141.8057
33650 | 973.2907 | -285366.24 | 0 | -272835.98 | -1624.7277
33700 | 954.67242 | -285147.81 | 0 | -272857.24 | -3338.4646
33750 | 982.86734 | -285485 | 0 | -272831.45 | -1208.7091
33800 | 982.01284 | -285443.01 | 0 | -272800.46 | -1807.21
33850 | 987.06028 | -285408.05 | 0 | -272700.52 | -1197.3665
33900 | 985.05846 | -285357.64 | 0 | -272675.88 | -4330.7344
33950 | 983.94042 | -285310.27 | 0 | -272642.91 | -1503.0625
34000 | 981.08637 | -285305.85 | 0 | -272675.23 | -1713.0263
34050 | 975.98228 | -285367.78 | 0 | -272802.87 | -4797.9239
34100 | 955.56497 | -285250.13 | 0 | -272948.07 | 870.92628
34150 | 956.87325 | -285370.56 | 0 | -273051.66 | -1177.6982
34200 | 981.41991 | -285723.87 | 0 | -273088.96 | -3543.3867
34250 | 944.76839 | -285253.99 | 0 | -273090.93 | -3251.4444
34300 | 964.90876 | -285440.76 | 0 | -273018.41 | -3351.6754
34350 | 989.6194 | -285567.57 | 0 | -272827.1 | 123.35395
34400 | 982.94653 | -285294.69 | 0 | -272640.12 | -2948.5299
34450 | 986.62621 | -285256.92 | 0 | -272554.98 | -4201.5974
34500 | 993.14955 | -285416.98 | 0 | -272631.06 | -2038.6271
34550 | 957.95919 | -285097.01 | 0 | -272764.13 | 536.09606
34600 | 973.63727 | -285422.23 | 0 | -272887.51 | -3834.1439
34650 | 972.91298 | -285477.22 | 0 | -272951.82 | -2500.2751
34700 | 962.60044 | -285403.49 | 0 | -273010.86 | -2403.0821
34750 | 953.99512 | -285286.71 | 0 | -273004.86 | 962.3728
34800 | 974.20428 | -285527.14 | 0 | -272985.12 | -3919.9359
34850 | 971.95587 | -285443.58 | 0 | -272930.5 | -2977.3415
34900 | 974.10575 | -285442.77 | 0 | -272902.02 | -2488.9747
34950 | 975.18287 | -285413.26 | 0 | -272858.64 | -2717.2359
35000 | 966.96375 | -285292.59 | 0 | -272843.78 | -824.27903
35050 | 986.50435 | -285576.28 | 0 | -272875.91 | -10.491555
35100 | 985.10718 | -285633.14 | 0 | -272950.75 | -1891.851
35150 | 960.22828 | -285483.22 | 0 | -273121.13 | -1691.4586
35200 | 950.54887 | -285539.93 | 0 | -273302.45 | -2612.3515
35250 | 955.02184 | -285661.83 | 0 | -273366.77 | -1817.2688
35300 | 948.62803 | -285500.81 | 0 | -273288.06 | -180.00642
35350 | 974.23035 | -285602.99 | 0 | -273060.63 | -3940.5987
35400 | 968.98345 | -285387.6 | 0 | -272912.79 | -2274.6267
35450 | 985.91135 | -285545.65 | 0 | -272852.91 | -4522.3285
35500 | 991.0686 | -285640.09 | 0 | -272880.96 | -2103.503
35550 | 966.3517 | -285361.91 | 0 | -272920.99 | -2813.663
35600 | 991.89487 | -285777.78 | 0 | -273008.01 | -4632.4791
35650 | 969.89136 | -285590.31 | 0 | -273103.81 | -1331.8612
35700 | 963.62269 | -285630.24 | 0 | -273224.45 | -2781.4089
35750 | 959.06242 | -285658.94 | 0 | -273311.86 | -2154.0244
35800 | 962.31776 | -285709.09 | 0 | -273320.09 | 958.74676
35850 | 978.03912 | -285814.7 | 0 | -273223.31 | -2631.479
35900 | 969.018 | -285487.4 | 0 | -273012.14 | -4467.8971
35950 | 981.59831 | -285452.44 | 0 | -272815.23 | -1511.5854
36000 | 982.54575 | -285392.51 | 0 | -272743.1 | -1270.0183
36050 | 967.46021 | -285179.32 | 0 | -272724.13 | -1133.9219
36100 | 979.54082 | -285384.57 | 0 | -272773.84 | -938.56845
36150 | 968.95053 | -285390.23 | 0 | -272915.85 | -1155.3673
36200 | 973.56976 | -285650.91 | 0 | -273117.06 | -2473.2967
36250 | 961.58509 | -285591.13 | 0 | -273211.57 | -2313.9574
36300 | 953.18664 | -285488.33 | 0 | -273216.9 | -3940.8525
36350 | 959.85117 | -285524.97 | 0 | -273167.73 | -4660.276
36400 | 1000.0665 | -285987.11 | 0 | -273112.13 | -1088.839
36450 | 958.51543 | -285394.65 | 0 | -273054.61 | -3146.8453
36500 | 965.13834 | -285468.36 | 0 | -273043.05 | -792.93414
36550 | 994.41206 | -285842.03 | 0 | -273039.85 | -1405.2864
36600 | 983.94214 | -285805.13 | 0 | -273137.75 | -1599.9981
36650 | 935.85579 | -285371.27 | 0 | -273322.95 | -2138.5301
36700 | 945.24472 | -285723.66 | 0 | -273554.46 | -2881.5363
36750 | 959.40079 | -285959.12 | 0 | -273607.68 | -1842.1489
36800 | 954.28126 | -285808.21 | 0 | -273522.68 | -3052.6424
36850 | 952.39599 | -285610.04 | 0 | -273348.78 | -3163.1563
36900 | 979.84565 | -285838.72 | 0 | -273224.07 | -3043.1691
36950 | 959.79006 | -285514.89 | 0 | -273158.44 | -1880.012
37000 | 950.24267 | -285362 | 0 | -273128.46 | -2678.1601
37050 | 978.02767 | -285711.26 | 0 | -273120.02 | -3771.9291
37100 | 984.57655 | -285824.07 | 0 | -273148.51 | -1398.3022
37150 | 950.26432 | -285433.23 | 0 | -273199.41 | -2667.1382
37200 | 969.04752 | -285785.6 | 0 | -273309.97 | -619.36572
37250 | 978.53476 | -285981.06 | 0 | -273383.29 | -1568.0969
37300 | 960.35327 | -285820.61 | 0 | -273456.91 | -5102.3389
37350 | 951.03204 | -285681.54 | 0 | -273437.84 | -2303.4604
37400 | 961.5735 | -285745.83 | 0 | -273366.42 | 312.91035
37450 | 970.53804 | -285648.34 | 0 | -273153.52 | -3503.934
37500 | 986.85104 | -285689.48 | 0 | -272984.64 | -1819.523
37550 | 982.46866 | -285570.12 | 0 | -272921.71 | -3654.8567
37600 | 998.15963 | -285792.64 | 0 | -272942.22 | -826.93862
37650 | 974.3908 | -285592.21 | 0 | -273047.79 | -1408.6482
37700 | 969.53548 | -285674.99 | 0 | -273193.08 | 1076.2773
37750 | 968.87238 | -285764.09 | 0 | -273290.71 | -3290.6725
37800 | 964.4803 | -285790.18 | 0 | -273373.34 | -1797.8983
37850 | 965.78428 | -285831.26 | 0 | -273397.64 | -4781.1054
37900 | 955.49879 | -285695.06 | 0 | -273393.85 | -1113.316
37950 | 978.12391 | -285831.97 | 0 | -273239.49 | -1642.1735
38000 | 1002.581 | -285816.71 | 0 | -272909.37 | -5014.8152
38050 | 993.56073 | -285588.45 | 0 | -272797.23 | -2265.3966
38100 | 974.794 | -285418.59 | 0 | -272868.98 | -104.16595
38150 | 1001.7121 | -285891.1 | 0 | -272994.94 | 87.775491
38200 | 978.58814 | -285752.53 | 0 | -273154.07 | -3783.3542
38250 | 976.89544 | -285875.13 | 0 | -273298.46 | -534.18403
38300 | 953.02545 | -285690.21 | 0 | -273420.85 | -2342.0684
38350 | 977.78518 | -286084.15 | 0 | -273496.03 | -3799.8377
38400 | 985.27119 | -286211.86 | 0 | -273527.36 | -2348.4831
38450 | 961.21581 | -285828.18 | 0 | -273453.37 | -563.08292
38500 | 971.72434 | -285822.93 | 0 | -273312.83 | -2845.3066
38550 | 978.42246 | -285724.77 | 0 | -273128.44 | -2209.8002
38600 | 1001.1606 | -285941.11 | 0 | -273052.04 | -3954.2722
38650 | 980.23636 | -285678.35 | 0 | -273058.67 | -2292.4032
38700 | 981.96724 | -285798.48 | 0 | -273156.52 | -1656.8554
38750 | 982.53279 | -285874.93 | 0 | -273225.68 | -2451.3729
38800 | 971.31014 | -285800.3 | 0 | -273295.54 | -610.01985
38850 | 962.58774 | -285704.87 | 0 | -273312.4 | -3187.2728
38900 | 976.11007 | -285965.39 | 0 | -273398.83 | -1021.9797
38950 | 978.85435 | -286079.97 | 0 | -273478.09 | -2658.2514
39000 | 964.56747 | -286015.94 | 0 | -273597.99 | -2384.2425
39050 | 935.19324 | -285780.9 | 0 | -273741.11 | -2619.8006
39100 | 966.88315 | -286298.95 | 0 | -273851.18 | -2267.549
39150 | 955.81549 | -286098.45 | 0 | -273793.16 | -3722.6805
39200 | 951.28764 | -285817.72 | 0 | -273570.73 | -3210.0643
39250 | 983.12081 | -285986.15 | 0 | -273329.34 | -4219.4582
39300 | 980.08798 | -285892.78 | 0 | -273275.01 | 525.4309
39350 | 987.5047 | -285944.97 | 0 | -273231.72 | -1346.6593
39400 | 986.99241 | -285947.52 | 0 | -273240.86 | -1435.4802
39450 | 965.22977 | -285694.85 | 0 | -273268.36 | -1319.2971
39500 | 964.42823 | -285721.92 | 0 | -273305.75 | -438.25434
39550 | 971.87856 | -285848.02 | 0 | -273335.94 | -4681.1107
39600 | 958.13815 | -285757.35 | 0 | -273422.16 | -308.92607
39650 | 954.57054 | -285820.13 | 0 | -273530.88 | -3308.4273
39700 | 970.51332 | -286100.46 | 0 | -273605.95 | -55.919577
39750 | 965.01976 | -286033.71 | 0 | -273609.93 | -4018.7184
39800 | 960.05086 | -285900.6 | 0 | -273540.79 | -893.37163
39850 | 969.66285 | -285876.17 | 0 | -273392.62 | -3811.3504
39900 | 989.43555 | -285938.7 | 0 | -273200.59 | -552.26785
39950 | 981.63464 | -285783.86 | 0 | -273146.18 | -4817.0628
40000 | 971.80819 | -285717.46 | 0 | -273206.28 | 215.62659
40050 | 986.90676 | -286005.69 | 0 | -273300.13 | -714.01701
40100 | 946.98457 | -285616.3 | 0 | -273424.71 | -560.63856
40150 | 957.0726 | -285810.52 | 0 | -273489.05 | -38.789857
40200 | 993.42122 | -286339.13 | 0 | -273549.71 | -2037.0675
40250 | 951.2298 | -285758.2 | 0 | -273511.96 | -617.02434
40300 | 968.4629 | -285789.34 | 0 | -273321.23 | -2351.4993
40350 | 986.98906 | -285688.85 | 0 | -272982.24 | -2410.5491
40400 | 986.82312 | -285643.24 | 0 | -272938.76 | -1471.4206
40450 | 971.36991 | -285519.89 | 0 | -273014.36 | 276.23657
40500 | 997.68541 | -286028.12 | 0 | -273183.8 | -2009.2884
40550 | 1001.7436 | -286239.42 | 0 | -273342.85 | -4738.1344
40600 | 970.50236 | -285989.47 | 0 | -273495.11 | -3465.7432
40650 | 957.67968 | -285922.88 | 0 | -273593.6 | -2688.2798
40700 | 974.50809 | -286185.78 | 0 | -273639.85 | -2377.4891
40750 | 953.59078 | -285909.33 | 0 | -273632.69 | -4389.9613
40800 | 976.01098 | -286127.67 | 0 | -273562.39 | 517.17442
40850 | 966.90043 | -285858.89 | 0 | -273410.9 | -3456.1333
40900 | 995.90707 | -286018.68 | 0 | -273197.26 | -3468.9017
40950 | 987.36452 | -285793.92 | 0 | -273082.47 | -1442.709
41000 | 985.37966 | -285839.92 | 0 | -273154.02 | -1887.9745
41050 | 984.60149 | -285918.88 | 0 | -273243.01 | 901.13826
41100 | 969.9854 | -285838.72 | 0 | -273351.01 | -4895.8553
41150 | 971.54398 | -285926.91 | 0 | -273419.14 | 102.38849
41200 | 967.85477 | -285923.59 | 0 | -273463.31 | 1077.8655
41250 | 960.01502 | -285824.93 | 0 | -273465.58 | -2180.1047
41300 | 983.4874 | -286146.18 | 0 | -273484.65 | -1826.6028
41350 | 950.98486 | -285748.84 | 0 | -273505.74 | -169.52264
41400 | 961.30845 | -285870.34 | 0 | -273494.35 | -4490.882
41450 | 984.08399 | -286075.04 | 0 | -273405.83 | -3402.1907
41500 | 968.1546 | -285785.28 | 0 | -273321.15 | -569.87387
41550 | 997.30166 | -286068.62 | 0 | -273229.24 | -1807.5554
41600 | 993.0668 | -286030.07 | 0 | -273245.21 | -2711.4827
41650 | 978.06142 | -285956.23 | 0 | -273364.55 | -2094.1714
41700 | 987.58809 | -286219.3 | 0 | -273504.98 | -2832.1398
41750 | 981.01274 | -286261.14 | 0 | -273631.47 | -2885.5983
41800 | 954.52487 | -286010.04 | 0 | -273721.38 | -1212.0417
41850 | 975.4217 | -286306.93 | 0 | -273749.24 | -478.75172
41900 | 963.1742 | -286152.41 | 0 | -273752.39 | -2341.9674
41950 | 977.51345 | -286243.39 | 0 | -273658.76 | -3341.9172
42000 | 957.09087 | -285807.22 | 0 | -273485.52 | -2685.2744
42050 | 993.66877 | -286115.71 | 0 | -273323.1 | -2726.2474
42100 | 1002.1515 | -286154.94 | 0 | -273253.12 | -1032.8791
42150 | 973.5147 | -285838.12 | 0 | -273304.98 | -1575.2868
42200 | 991.30409 | -286222.28 | 0 | -273460.12 | -2145.7367
42250 | 963.81075 | -286075.18 | 0 | -273666.97 | -4371.8199
42300 | 954.31929 | -286062.27 | 0 | -273776.25 | -1913.404
42350 | 972.56911 | -286305.61 | 0 | -273784.64 | -3279.6435
42400 | 969.30086 | -286257.85 | 0 | -273778.95 | -1467.1762
42450 | 980.43319 | -286306.54 | 0 | -273684.32 | -1209.6514
42500 | 983.4097 | -286265.69 | 0 | -273605.15 | -1290.5713
42550 | 1003.4833 | -286438.69 | 0 | -273519.73 | -510.21169
42600 | 995.43447 | -286339.3 | 0 | -273523.96 | -1061.3411
42650 | 974.23845 | -286146.66 | 0 | -273604.19 | -6017.3654
42700 | 961.64885 | -286229.32 | 0 | -273848.94 | -3937.0332
42750 | 978.52174 | -286612.57 | 0 | -274014.96 | -4189.4594
42800 | 959.88875 | -286427.07 | 0 | -274069.34 | -1568.3544
42850 | 964.28035 | -286425.48 | 0 | -274011.22 | -677.31454
42900 | 966.70932 | -286348.09 | 0 | -273902.56 | -4299.655
42950 | 986.66069 | -286435.54 | 0 | -273733.15 | -2448.9205
43000 | 986.48675 | -286301.99 | 0 | -273601.84 | -3291.2071
43050 | 971.66729 | -286076.94 | 0 | -273567.58 | -3470.4172
43100 | 975.681 | -286183.11 | 0 | -273622.07 | -2663.7325
43150 | 971.63751 | -286190.27 | 0 | -273681.29 | -5251.3449
43200 | 963.99783 | -286212.37 | 0 | -273801.75 | -576.8748
43250 | 962.03533 | -286292.14 | 0 | -273906.79 | -1276.5862
43300 | 976.9341 | -286520.97 | 0 | -273943.8 | -460.70205
43350 | 957.77843 | -286224.72 | 0 | -273894.17 | 208.09102
43400 | 955.14272 | -286037.63 | 0 | -273741.01 | -3427.0069
43450 | 987.43591 | -286167.44 | 0 | -273455.07 | -1927.7073
43500 | 990.40232 | -286087.05 | 0 | -273336.49 | -1012.6783
43550 | 974.61764 | -285888.17 | 0 | -273340.82 | -1624.8108
43600 | 982.00228 | -286090.08 | 0 | -273447.66 | -1486.6709
43650 | 969.96969 | -286047.05 | 0 | -273559.54 | -3222.7874
43700 | 980.93991 | -286342.63 | 0 | -273713.89 | -2653.2327
43750 | 965.96569 | -286223.18 | 0 | -273787.22 | -471.74511
43800 | 980.84092 | -286504.42 | 0 | -273876.96 | -409.2839
43850 | 989.47386 | -286673.18 | 0 | -273934.57 | -2077.9985
43900 | 946.04839 | -286135.84 | 0 | -273956.3 | -2553.0111
43950 | 970.39656 | -286401.03 | 0 | -273908.03 | -1907.7669
44000 | 997.18918 | -286697.97 | 0 | -273860.03 | -2125.9708
44050 | 977.13576 | -286413.34 | 0 | -273833.58 | -719.04755
44100 | 964.39487 | -286247.03 | 0 | -273831.3 | 1592.8854
44150 | 988.04451 | -286525.23 | 0 | -273805.02 | -3436.851
44200 | 963.17425 | -286201.08 | 0 | -273801.06 | -2099.6107
44250 | 977.0799 | -286373.08 | 0 | -273794.04 | -1846.7746
44300 | 972.8065 | -286353.49 | 0 | -273829.47 | -2644.0355
44350 | 961.53056 | -286212.71 | 0 | -273833.85 | -2368.7887
44400 | 990.37779 | -286590.62 | 0 | -273840.38 | -1118.4989
44450 | 972.49129 | -286326.86 | 0 | -273806.89 | -4668.2693
44500 | 970.21733 | -286324.93 | 0 | -273834.24 | -1818.5386
44550 | 971.83501 | -286373.15 | 0 | -273861.63 | -4195.3834
44600 | 960.82105 | -286258.23 | 0 | -273888.5 | -1347.8654
44650 | 961.63463 | -286259.44 | 0 | -273879.24 | -2748.4206
44700 | 965.01843 | -286278.01 | 0 | -273854.25 | -4307.2473
44750 | 976.56406 | -286368.36 | 0 | -273795.96 | -1242.9392
44800 | 990.30592 | -286478.98 | 0 | -273729.66 | 154.2381
44850 | 978.5848 | -286272.38 | 0 | -273673.96 | -2499.1316
44900 | 968.29889 | -286157.33 | 0 | -273691.33 | -3845.3802
44950 | 980.75509 | -286410.18 | 0 | -273783.83 | -4233.0953
45000 | 966.37406 | -286414.87 | 0 | -273973.66 | -2724.8852
45050 | 954.8063 | -286437.09 | 0 | -274144.8 | -1738.899
45100 | 965.02885 | -286632.63 | 0 | -274208.73 | -2590.7174
45150 | 968.6798 | -286667.11 | 0 | -274196.21 | -596.80318
45200 | 951.37561 | -286384.17 | 0 | -274136.04 | -3950.6032
45250 | 951.82953 | -286204.12 | 0 | -273950.15 | -3704.2752
45300 | 991.19157 | -286575.11 | 0 | -273814.39 | -1125.3719
45350 | 949.03486 | -285991.91 | 0 | -273773.93 | -2038.7668
45400 | 973.78393 | -286298.05 | 0 | -273761.44 | -5212.6506
45450 | 994.57591 | -286552.27 | 0 | -273747.98 | -2883.2175
45500 | 968.9071 | -286264.83 | 0 | -273791.01 | -2527.3959
45550 | 984.25968 | -286490.9 | 0 | -273819.42 | -1806.4244
45600 | 968.44942 | -286386.87 | 0 | -273918.94 | -2734.0446
45650 | 945.23609 | -286231.72 | 0 | -274062.64 | -2317.3202
45700 | 968.50383 | -286673.58 | 0 | -274204.95 | -1473.277
45750 | 957.26014 | -286616.56 | 0 | -274292.68 | -2569.8202
45800 | 945.20065 | -286447.44 | 0 | -274278.81 | -4026.6576
45850 | 986.92102 | -286809.78 | 0 | -274104.04 | -2277.125
45900 | 969.86009 | -286337.11 | 0 | -273851.02 | -1565.1267
45950 | 992.16042 | -286526.09 | 0 | -273752.9 | -1712.236
46000 | 973.36985 | -286320.42 | 0 | -273789.14 | -538.296
46050 | 981.79714 | -286483.45 | 0 | -273843.68 | -4333.5065
46100 | 976.0338 | -286570.73 | 0 | -274005.15 | -2815.6425
46150 | 960.88619 | -286478.58 | 0 | -274108.02 | -2763.4831
46200 | 968.18803 | -286611.08 | 0 | -274146.51 | -2429.9649
46250 | 958.79176 | -286489.48 | 0 | -274145.88 | -1126.7988
46300 | 963.70143 | -286514.81 | 0 | -274108.01 | -2822.6472
46350 | 988.19424 | -286634.75 | 0 | -273912.62 | -1052.9968
46400 | 977.38198 | -286301.09 | 0 | -273718.16 | 353.89618
46450 | 1003.2713 | -286555.42 | 0 | -273639.18 | -1856.4291
46500 | 982.17675 | -286346.65 | 0 | -273701.99 | -4484.7172
46550 | 978.88986 | -286455.02 | 0 | -273852.67 | -2786.725
46600 | 976.51104 | -286594.14 | 0 | -274022.42 | -1570.753
46650 | 966.178 | -286553.19 | 0 | -274114.5 | -2175.1949
46700 | 963.34082 | -286558.2 | 0 | -274156.04 | -2647.6014
46750 | 965.08288 | -286594.14 | 0 | -274169.55 | -578.06162
46800 | 969.39981 | -286606.52 | 0 | -274126.35 | -2531.7619
46850 | 969.64824 | -286563.81 | 0 | -274080.45 | -2085.321
46900 | 987.53013 | -286740 | 0 | -274026.42 | -1162.0075
46950 | 975.80731 | -286514.78 | 0 | -273952.12 | -2514.4297
47000 | 990.56721 | -286627.9 | 0 | -273875.22 | -1782.0202
47050 | 990.62334 | -286432.96 | 0 | -273679.55 | -2956.0275
47100 | 990.97759 | -286304.87 | 0 | -273546.91 | -1850.8363
47150 | 1011.0012 | -286576.82 | 0 | -273561.07 | -3059.7919
47200 | 1004.1548 | -286647.05 | 0 | -273719.45 | -3881.9376
47250 | 975.84065 | -286513.72 | 0 | -273950.63 | -4469.2889
47300 | 979.7204 | -286708.79 | 0 | -274095.76 | -3795.9986
47350 | 976.36948 | -286755.47 | 0 | -274185.57 | -1400.9685
47400 | 938.08528 | -286329.26 | 0 | -274252.24 | -3047.2976
47450 | 963.28142 | -286651.92 | 0 | -274250.52 | -3150.4918
47500 | 976.83552 | -286784 | 0 | -274208.1 | -3041.0639
47550 | 974.09874 | -286656.6 | 0 | -274115.94 | -1799.1887
47600 | 980.98623 | -286632.42 | 0 | -274003.09 | -2607.0448
47650 | 985.55871 | -286504.56 | 0 | -273816.36 | -1861.417
47700 | 988.7446 | -286425.59 | 0 | -273696.37 | -1489.9165
47750 | 992.70254 | -286455.47 | 0 | -273675.3 | -2359.0467
47800 | 985.0483 | -286492.39 | 0 | -273810.76 | -2046.1821
47850 | 977.35448 | -286690.76 | 0 | -274108.19 | -2520.7787
47900 | 961.86431 | -286660.21 | 0 | -274277.05 | -3292.0177
47950 | 960.98703 | -286640.54 | 0 | -274268.68 | -2378.17
48000 | 973.65189 | -286760.29 | 0 | -274225.38 | -4094.5462
48050 | 964.48331 | -286567.47 | 0 | -274150.6 | -1094.7395
48100 | 984.10581 | -286764.19 | 0 | -274094.69 | -2219.1026
48150 | 974.67302 | -286580.53 | 0 | -274032.47 | -366.08876
48200 | 985.55122 | -286678.14 | 0 | -273990.04 | 1446.9236
48250 | 981.87078 | -286612.49 | 0 | -273971.77 | -404.63006
48300 | 972.4778 | -286493.06 | 0 | -273973.27 | -3822.5228
48350 | 977.4084 | -286586.76 | 0 | -274003.49 | 531.35686
48400 | 952.12987 | -286372.18 | 0 | -274114.35 | -2738.762
48450 | 968.66659 | -286701.9 | 0 | -274231.17 | -4098.2204
48500 | 994.87716 | -287146.24 | 0 | -274338.07 | -3993.5152
48550 | 958.45999 | -286727.91 | 0 | -274388.58 | 355.12871
48600 | 962.93693 | -286814.09 | 0 | -274417.13 | -1961.5814
48650 | 988.25701 | -287042.11 | 0 | -274319.18 | -2614.3161
48700 | 985.69392 | -286810.5 | 0 | -274120.56 | -3248.4381
48750 | 979.27219 | -286527.27 | 0 | -273920 | -448.44571
48800 | 992.40361 | -286685.61 | 0 | -273909.28 | -2740.362
48850 | 993.12803 | -286744.39 | 0 | -273958.74 | -2105.7284
48900 | 987.0263 | -286784.09 | 0 | -274077 | -4368.8531
48950 | 977.80357 | -286769.9 | 0 | -274181.54 | -2986.4114
49000 | 981.38884 | -286917.8 | 0 | -274283.28 | -1947.5216
49050 | 963.06199 | -286694.29 | 0 | -274295.72 | -2650.7007
49100 | 981.5879 | -286886.8 | 0 | -274249.72 | -4650.2122
49150 | 953.7497 | -286488.5 | 0 | -274209.81 | -1553.4978
49200 | 978.34202 | -286782.87 | 0 | -274187.57 | -3001.0502
49250 | 996.09828 | -287033.92 | 0 | -274210.03 | -1269.9662
49300 | 977.17916 | -286829.41 | 0 | -274249.09 | -581.65581
49350 | 969.1296 | -286730.84 | 0 | -274254.15 | 376.98573
49400 | 971.97706 | -286783.97 | 0 | -274270.62 | -1166.0999
49450 | 984.95462 | -286977.37 | 0 | -274296.94 | -85.253493
49500 | 959.83013 | -286710.09 | 0 | -274353.12 | -3372.3051
49550 | 971.34271 | -286897.27 | 0 | -274392.09 | -2592.5108
49600 | 978.52104 | -287135.67 | 0 | -274538.07 | -4690.8381
49650 | 946.83967 | -286918.23 | 0 | -274728.5 | -3333.1127
49700 | 949.48722 | -287060.88 | 0 | -274837.07 | -2519.0358
49750 | 972.54006 | -287292.09 | 0 | -274771.49 | -2645.4684
49800 | 970.54703 | -287074.96 | 0 | -274580.02 | -1107.52
49850 | 970.52996 | -286874.18 | 0 | -274379.46 | -4068.9863
49900 | 978.47897 | -286920.33 | 0 | -274323.28 | -1835.3139
49950 | 976.49686 | -286868.95 | 0 | -274297.42 | -4289.0156
50000 | 963.39377 | -286733.9 | 0 | -274331.06 | -4216.4568
50050 | 967.24786 | -286806.39 | 0 | -274353.93 | -840.67922
50100 | 963.22636 | -286833.14 | 0 | -274432.45 | -1978.0169
50150 | 954.46414 | -286769.93 | 0 | -274482.05 | -7090.2588
50200 | 959.6176 | -286955 | 0 | -274600.77 | -3421.22
50250 | 967.54983 | -287148.1 | 0 | -274691.74 | -2405.9828
50300 | 964.73901 | -287164.64 | 0 | -274744.48 | -1635.8613
50350 | 944.71889 | -286868.01 | 0 | -274705.59 | -1131.9472
50400 | 961.97294 | -286913.57 | 0 | -274529.02 | -514.66047
50450 | 960.91253 | -286689.77 | 0 | -274318.87 | -5581.6937
50500 | 980.20531 | -286852.36 | 0 | -274233.08 | -2510.1592
50550 | 967.26819 | -286685.65 | 0 | -274232.93 | -1854.335
50600 | 992.14683 | -287054.91 | 0 | -274281.89 | -1486.1274
50650 | 971.55833 | -286871.75 | 0 | -274363.79 | -2112.0976
50700 | 976.50943 | -287076.29 | 0 | -274504.59 | -1399.3034
50750 | 947.81338 | -286880.15 | 0 | -274677.88 | -2911.9542
50800 | 952.82841 | -287066.62 | 0 | -274799.8 | -3454.4631
50850 | 968.71457 | -287275.33 | 0 | -274803.98 | -1074.7273
50900 | 969.00588 | -287218.63 | 0 | -274743.53 | -2155.3504
50950 | 963.35235 | -287041.35 | 0 | -274639.04 | -2626.4576
51000 | 963.53867 | -287000.45 | 0 | -274595.74 | -3208.683
51050 | 977.12024 | -287128.29 | 0 | -274548.73 | -2402.5523
51100 | 980.32503 | -287136.34 | 0 | -274515.51 | -2524.1729
51150 | 973.77855 | -286974.98 | 0 | -274438.44 | -3638.7212
51200 | 971.98836 | -286894.77 | 0 | -274381.28 | -604.67699
51250 | 982.04016 | -286948.04 | 0 | -274305.14 | -1875.4339
51300 | 995.30474 | -287073.4 | 0 | -274259.73 | -4374.4515
51350 | 983.56558 | -286926.91 | 0 | -274264.37 | -768.11059
51400 | 973.60769 | -286920.72 | 0 | -274386.38 | -1801.8706
51450 | 979.50322 | -287173.83 | 0 | -274563.59 | -2612.3753
51500 | 946.65283 | -286946 | 0 | -274758.68 | -2132.759
51550 | 949.3178 | -287013.4 | 0 | -274791.77 | -1952.1218
51600 | 947.26592 | -286932.11 | 0 | -274736.9 | -3535.999
51650 | 984.5601 | -287307.91 | 0 | -274632.57 | -23.232192
51700 | 978.02252 | -287091.1 | 0 | -274499.92 | -1215.9735
51750 | 952.11337 | -286637.23 | 0 | -274379.61 | -509.91865
51800 | 981.85333 | -287009.57 | 0 | -274369.08 | -3521.7543
51850 | 979.81162 | -287000.02 | 0 | -274385.8 | -2986.6245
51900 | 995.27346 | -287269.73 | 0 | -274456.46 | -2890.6343
51950 | 958.03081 | -286828.99 | 0 | -274495.19 | -2536.0957
52000 | 967.43616 | -286998.21 | 0 | -274543.32 | -1341.7389
52050 | 993.68852 | -287340.81 | 0 | -274547.95 | -4806.9868
52100 | 966.11388 | -287004.67 | 0 | -274566.81 | -2936.8775
52150 | 955.17104 | -286886.71 | 0 | -274589.73 | -1888.758
52200 | 979.05986 | -287169.49 | 0 | -274564.96 | -3094.8084
52250 | 981.57339 | -287068.89 | 0 | -274432 | -2242.6792
52300 | 997.4971 | -287104.04 | 0 | -274262.15 | -2859.2369
52350 | 998.86526 | -286996.38 | 0 | -274136.87 | -3154.6504
52400 | 1006.1919 | -287092.12 | 0 | -274138.29 | -4025.9182
52450 | 984.91514 | -286922.56 | 0 | -274242.65 | -954.75111
52500 | 980.7247 | -287138.02 | 0 | -274512.06 | 1309.5972
52550 | 970.06729 | -287132.07 | 0 | -274643.31 | -118.00679
52600 | 963.00487 | -287117.99 | 0 | -274720.15 | -1648.5669
52650 | 981.47365 | -287386.88 | 0 | -274751.27 | -1519.6437
52700 | 971.25215 | -287284.41 | 0 | -274780.4 | -4938.2757
52750 | 964.18864 | -287206.22 | 0 | -274793.14 | 271.17894
52800 | 959.2086 | -287091.31 | 0 | -274742.34 | -1392.2865
52850 | 978.99005 | -287264.82 | 0 | -274661.18 | -545.00801
52900 | 983.00824 | -287261.83 | 0 | -274606.46 | -3084.882
52950 | 971.75574 | -287036.74 | 0 | -274526.24 | -2087.4982
53000 | 958.9316 | -286871.92 | 0 | -274526.52 | -3674.2839
53013 | 991.76917 | -287292.27 | 0 | -274524.11 | -3496.0959